## 铅钡-还原
文物编号 | 二氧化硅(SiO2) | 氧化钠(Na2O) | 氧化钾(K2O) | 氧化钙(CaO) | 氧化镁(MgO) | 氧化铝(Al2O3) | 氧化铁(Fe2O3) | 氧化铜(CuO) | 氧化铅(PbO) | 氧化钡(BaO) | 五氧化二磷(P2O5) | 氧化锶(SrO) | 氧化锡(SnO2) | 二氧化硫(SO2)
2 | 69.03 | 0.13 | 1.34 | 0.69 | 1.11 | 7.29 | 1.23 | 0.12 | 18.58 | 0.04 | 0.31 | 0.09 | 0.03 | 0.02
8 | 42.14 | 0.14 | 0.06 | 0.48 | 0.04 | 1.88 | 0.03 | 5.32 | 12.29 | 35.82 | 0.34 | 0.18 | 0.04 | 1.25
08严重风化点 | 13.52 | 0.19 | 0.08 | 1.44 | 0.06 | 2.19 | 0.04 | 2.26 | 19.53 | 49.01 | 1.01 | 0.37 | 0.05 | 10.24
11 | 65.22 | 0.13 | 0.27 | 1.05 | 0.69 | 3.52 | 0.03 | 2.34 | 10.13 | 15.57 | 0.83 | 0.17 | 0.03 | 0.02
19 | 63.83 | 0.14 | 0.06 | 0.98 | 0.63 | 5.19 | 1 | 1.85 | 18.99 | 6.32 | 0.86 | 0.1 | 0.04 | 0.02
26 | 41.52 | 0.14 | 0.06 | 0.47 | 0.04 | 0.99 | 0.03 | 5.41 | 12.73 | 37.1 | 0.3 | 0.23 | 0.04 | 0.96
26严重风化点 | 10.31 | 0.18 | 0.74 | 1.29 | 0.06 | 2.21 | 0.04 | 2.44 | 17.12 | 54.06 | 0.76 | 0.41 | 0.05 | 10.33
34 | 67.5 | 0.13 | 0.32 | 0.23 | 0.04 | 2.06 | 0.31 | 0.7 | 18.17 | 10.38 | 0.03 | 0.1 | 0.03 | 0.02
36 | 66.75 | 6.18 | 0.16 | 0.1 | 0.03 | 1.81 | 0.19 | 0.28 | 14.42 | 9.96 | 0.01 | 0.09 | 0.03 | 0.02
38 | 62.25 | 4.27 | 0.05 | 0.2 | 0.04 | 3.26 | 0.19 | 0.34 | 19.08 | 10.06 | 0.04 | 0.18 | 0.03 | 0.02
39 | 59.79 | 0.15 | 0.06 | 0.39 | 0.05 | 0.77 | 0.03 | 0.49 | 28.74 | 9.01 | 0.12 | 0.33 | 0.04 | 0.02
40 | 46.5 | 0.18 | 0.07 | 0.8 | 0.06 | 0.84 | 0.19 | 0.03 | 40.33 | 10.25 | 0.22 | 0.45 | 0.05 | 0.03
41 | 47.7 | 0.17 | 0.76 | 1.97 | 3.5 | 5.79 | 1.6 | 0.12 | 23.39 | 13.77 | 0.87 | 0.29 | 0.04 | 0.02
43部位1 | 37.31 | 0.2 | 0.08 | 2.44 | 1.32 | 4.53 | 0.79 | 3.94 | 36.84 | 12.02 | 0.01 | 0.46 | 0.05 | 0.03
43部位2 | 56.85 | 0.17 | 0.07 | 2.59 | 1.23 | 6 | 1.28 | 0.97 | 24.24 | 4.7 | 1.53 | 0.29 | 0.05 | 0.02
48 | 72.53 | 1.79 | 0.29 | 0.59 | 1.04 | 12.49 | 0.49 | 0.01 | 4.4 | 5.43 | 0.07 | 0.08 | 0.77 | 0.01
49 | 62.54 | 0.14 | 0.06 | 1.53 | 1.58 | 7.82 | 2.07 | 0.37 | 15.23 | 7.27 | 1.09 | 0.24 | 0.04 | 0.02
50 | 47.77 | 0.17 | 0.07 | 1.31 | 0.62 | 3.31 | 0.3 | 0.73 | 23.9 | 20.57 | 0.76 | 0.42 | 0.05 | 0.02
51部位1 | 56.02 | 0.15 | 0.06 | 1.25 | 1.34 | 7.98 | 0.94 | 0.76 | 18.79 | 11.17 | 0.84 | 0.21 | 0.46 | 0.02
51部位2 | 59.31 | 0.18 | 0.07 | 2.19 | 2 | 4.68 | 0.41 | 0.51 | 29.38 | 0.06 | 1.1 | 0.03 | 0.05 | 0.03
52 | 58.12 | 4.54 | 0.06 | 0.79 | 0.61 | 1.76 | 0.18 | 0.39 | 21.98 | 10.7 | 0.58 | 0.24 | 0.04 | 0.02
54 | 52.45 | 0.16 | 0.51 | 1.16 | 1.51 | 6.56 | 0.03 | 0.48 | 27.04 | 9.09 | 0.45 | 0.49 | 0.04 | 0.02
54严重风化点 | 51.05 | 0.2 | 0.08 | 0.02 | 1.64 | 7.27 | 0.04 | 0.97 | 35.88 | 0.07 | 1.91 | 0.79 | 0.05 | 0.03
56 | 60.66 | 0.14 | 0.06 | 0.39 | 0.04 | 2.6 | 0.03 | 0.4 | 17.69 | 17.69 | 0.24 | 0.02 | 0.04 | 0.02
57 | 54.79 | 0.14 | 0.06 | 0.44 | 0.04 | 3.17 | 0.03 | 0.62 | 20.11 | 20.51 | 0 | 0.02 | 0.04 | 0.02
58 | 63.53 | 0.14 | 0.48 | 1.13 | 0.82 | 4.97 | 0.63 | 1.6 | 16.93 | 8.75 | 0.85 | 0.12 | 0.04 | 0.02

## 高钾-还原
文物编号 | 二氧化硅(SiO2) | 氧化钠(Na2O) | 氧化钾(K2O) | 氧化钙(CaO) | 氧化镁(MgO) | 氧化铝(Al2O3) | 氧化铁(Fe2O3) | 氧化铜(CuO) | 氧化铅(PbO) | 氧化钡(BaO) | 五氧化二磷(P2O5) | 氧化锶(SrO) | 氧化锡(SnO2) | 二氧化硫(SO2)
7 | 77.51 | 0.13 | 0.98 | 4.44 | 0.32 | 8.21 | 0.75 | 4.36 | 0.19 | 0.16 | 2.73 | 0.06 | 0.07 | 0.08
9 | 73.64 | 0.12 | 13.33 | 2.36 | 0.3 | 5.07 | 1.3 | 1.92 | 0.18 | 0.15 | 1.44 | 0.06 | 0.06 | 0.08
10 | 72.82 | 0.12 | 20.26 | 0.78 | 0.29 | 3.01 | 1.03 | 1.01 | 0.17 | 0.15 | 0.16 | 0.06 | 0.06 | 0.07
12 | 66.73 | 0.11 | 21.15 | 2.53 | 0.27 | 5.18 | 1.08 | 1.88 | 0.16 | 0.14 | 0.57 | 0.06 | 0.06 | 0.07
22 | 61.34 | 0.11 | 14.4 | 5.45 | 4.1 | 11.61 | 1.22 | 0.59 | 0.15 | 0.13 | 0.74 | 0.05 | 0.05 | 0.07
27 | 75.73 | 0.13 | 0.96 | 3.77 | 4.23 | 10.2 | 0.86 | 2.01 | 0.19 | 0.16 | 1.55 | 0.06 | 0.06 | 0.08